## Sheet1
membrane | compound | copper | time | concentration
cellulose | tpa | no | 0.25 | 122.5
cellulose | tpa | no | 0.5 | 239.1
cellulose | tpa | no | 1 | 330.9
cellulose | tpa | no | 2 | 468.6
cellulose | tpa | no | 3 | 491.9
cellulose | tpa | no | 24 | 826.392
cellulose | tpa | no | 0.25 | 71
cellulose | tpa | no | 0.5 | 153.7
cellulose | tpa | no | 1 | 216.9
cellulose | tpa | no | 2 | 301.1
cellulose | tpa | no | 3 | 301.4
cellulose | tpa | no | 24 | 424.974
cellulose | tpa | yes | 0.25 | 259.5
cellulose | tpa | yes | 0.5 | 423.7
cellulose | tpa | yes | 1 | 600.4
cellulose | tpa | yes | 2 | 836.9
cellulose | tpa | yes | 3 | 792.9
cellulose | tpa | yes | 24 | 1498.581
cellulose | tpa | yes | 0.25 | 292.7
cellulose | tpa | yes | 0.5 | 453.7
cellulose | tpa | yes | 1 | 620
cellulose | tpa | yes | 2 | 833.7
cellulose | tpa | yes | 3 | 1008.777
cellulose | tpa | yes | 24 | 1739.131548
cellulose | tpa | yes | 0.25 | 404.6
cellulose | tpa | yes | 0.5 | 624.9
cellulose | tpa | yes | 1 | 814.5
cellulose | tpa | yes | 2 | 1063.4
cellulose | tpa | yes | 3 | 1318.616
cellulose | tpa | yes | 24 | 1951.036
cellulose | tpa | yes | 0.25 | 439.9
cellulose | tpa | yes | 0.5 | 623.3
cellulose | tpa | yes | 1 | 797.7
cellulose | tpa | yes | 2 | 1009.6
cellulose | tpa | yes | 3 | 1206.4
cellulose | tpa | yes | 24 | 1873.7
tfc | apap | no | 1 | 1890.7
tfc | apap | no | 2 | 1882.7
tfc | apap | no | 3 | 1768.3
tfc | apap | no | 24 | 1305.8
tfc | apap | no | 1 | 1917.9
tfc | apap | no | 2 | 1825.4
tfc | apap | no | 3 | 1742.9
tfc | apap | no | 24 | 1337
tfc | apap | yes | 1 | 1014.7
tfc | apap | yes | 2 | 693.1
tfc | apap | yes | 3 | 482.3
tfc | apap | yes | 24 | 0
tfc | apap | yes | 1 | 938
tfc | apap | yes | 2 | 614
tfc | apap | yes | 3 | 362.8
tfc | apap | yes | 24 | 0
cellulose | apap | no | 1 | 1934.4
cellulose | apap | no | 2 | 1936.7
cellulose | apap | no | 3 | 1925.7
cellulose | apap | no | 24 | 1798.8
cellulose | apap | no | 1 | 1940.7
cellulose | apap | no | 2 | 1899.6
cellulose | apap | no | 3 | 1858.9
cellulose | apap | no | 24 | 1846.9
cellulose | apap | yes | 1 | 1684.9
cellulose | apap | yes | 2 | 1545.3
cellulose | apap | yes | 3 | 1481.4
cellulose | apap | yes | 24 | 718.4
cellulose | apap | yes | 1 | 1637.6
cellulose | apap | yes | 2 | 1472.1
cellulose | apap | yes | 3 | 1450.2
cellulose | apap | yes | 24 | 491.9
tfc | tpa | no | 0.5 | 0
tfc | tpa | no | 1 | 0
tfc | tpa | no | 2 | 139.874
tfc | tpa | no | 3 | 288.4
tfc | tpa | no | 24 | 724.4
tfc | tpa | no | 0.5 | 0
tfc | tpa | no | 1 | 0
tfc | tpa | no | 2 | 82.5825
tfc | tpa | no | 3 | 169.4
tfc | tpa | no | 24 | 599.4
tfc | tpa | yes | 0.5 | 122.109
tfc | tpa | yes | 1 | 241.8
tfc | tpa | yes | 2 | 589.2432
tfc | tpa | yes | 3 | 943.8
tfc | tpa | yes | 24 | 1926.2
tfc | tpa | yes | 0.5 | 150.865
tfc | tpa | yes | 1 | 274.3
tfc | tpa | yes | 2 | 623.128
tfc | tpa | yes | 3 | 1010.5
tfc | tpa | yes | 24 | 2034.6
cellulose | tpa | no | 0.5 | 0
cellulose | tpa | no | 1 | 0
cellulose | tpa | no | 2 | 139.0048
cellulose | tpa | no | 3 | 287.2
cellulose | tpa | no | 24 | 936.8
cellulose | tpa | no | 0.5 | 0
cellulose | tpa | no | 1 | 0
cellulose | tpa | no | 2 | 182.7993
cellulose | tpa | no | 3 | 372.3
cellulose | tpa | no | 24 | 1069.6
cellulose | tpa | yes | 0.5 | 164.065
cellulose | tpa | yes | 1 | 298.3
cellulose | tpa | yes | 2 | 644.4216
cellulose | tpa | yes | 3 | 1011.5
cellulose | tpa | yes | 24 | 1730.1
cellulose | tpa | yes | 0.5 | 110.69205
cellulose | tpa | yes | 1 | 224.3
cellulose | tpa | yes | 2 | 472.2762
cellulose | tpa | yes | 3 | 741.5
cellulose | tpa | yes | 24 | 1748.9
tfc | apap | yes | 1 | 1921.1
tfc | apap | yes | 2 | 1951.5
tfc | apap | yes | 3 | 1951.5
tfc | apap | yes | 24 | 1944.9
tfc | apap | yes | 1 | 2002
tfc | apap | yes | 2 | 1996.7
tfc | apap | yes | 3 | 1951.6
tfc | apap | yes | 24 | 1990.6
cellulose | apap | yes | 1 | 1897.2
cellulose | apap | yes | 2 | 1886.4
cellulose | apap | yes | 3 | 1934.3
cellulose | apap | yes | 24 | 1693.9
cellulose | tpa | no | 0.25 | 103.3
cellulose | tpa | no | 0.5 | 172.1
cellulose | tpa | no | 1 | 236.8
cellulose | tpa | no | 2 | 383.8
cellulose | tpa | no | 3 | 509.2
cellulose | tpa | no | 24 | 1630.2
cellulose | tpa | no | 0.25 | 111
cellulose | tpa | no | 0.5 | 174.5
cellulose | tpa | no | 1 | 237.4
cellulose | tpa | no | 2 | 366.8
cellulose | tpa | no | 3 | 494.9
cellulose | tpa | no | 24 | 1622
cellulose | tpa | yes | 0.25 | 193.4
cellulose | tpa | yes | 0.5 | 246.6
cellulose | tpa | yes | 1 | 325.5
cellulose | tpa | yes | 2 | 481.7
cellulose | tpa | yes | 3 | 635.7
cellulose | tpa | yes | 24 | 1807.5
cellulose | tpa | yes | 0.25 | 189
cellulose | tpa | yes | 0.5 | 252.4
cellulose | tpa | yes | 1 | 314.4
cellulose | tpa | yes | 2 | 463
cellulose | tpa | yes | 3 | 609.5
cellulose | tpa | yes | 24 | 1788.7
cellulose | tpa | yes | 0.25 | 200.3
cellulose | tpa | yes | 0.5 | 243.6
cellulose | tpa | yes | 1 | 376.4
cellulose | tpa | yes | 2 | 563.5
cellulose | tpa | yes | 3 | 687
cellulose | tpa | yes | 24 | 1843.9
cellulose | tpa | yes | 0.25 | 229.7
cellulose | tpa | yes | 0.5 | 289.9
cellulose | tpa | yes | 1 | 404.9
cellulose | tpa | yes | 2 | 586.3
cellulose | tpa | yes | 3 | 717.5
cellulose | tpa | yes | 24 | 1864.3
tfc | tpa | no | 0.5 | 301.0766385
tfc | tpa | no | 1 | 540.971928
tfc | tpa | no | 2 | 637.609667
tfc | tpa | no | 3 | 744.558755
tfc | tpa | no | 24 | 959.687985
tfc | tpa | yes | 0.5 | 553.318815
tfc | tpa | yes | 1 | 648.9752
tfc | tpa | yes | 2 | 895.0859
tfc | tpa | yes | 3 | 1056.089
tfc | tpa | yes | 24 | 2010.3
tfc | apap | yes | 0.25 | 1268.605
tfc | apap | yes | 0.5 | 858.748
tfc | apap | yes | 1 | 507.442
tfc | apap | yes | 2 | 292.755
tfc | apap | yes | 3 | 196.73136
tfc | apap | yes | 24 | 0
tfc | apap | yes | 0.25 | 1379.033
tfc | apap | yes | 0.5 | 874.035
tfc | apap | yes | 1 | 582.69
tfc | apap | yes | 2 | 388.46
tfc | apap | yes | 3 | 294.84114
tfc | apap | yes | 24 | 0
tfc | apap | yes | 0.25 | 1441.02
tfc | apap | yes | 0.5 | 927.78
tfc | apap | yes | 1 | 710.64
tfc | apap | yes | 2 | 513.24
tfc | apap | yes | 3 | 381.33732
tfc | apap | yes | 24 | 0
tfc | apap | yes | 0.25 | 1510.047
tfc | apap | yes | 0.5 | 1176.66
tfc | apap | yes | 1 | 862.884
tfc | apap | yes | 2 | 686.385
tfc | apap | yes | 3 | 478.410345
tfc | apap | yes | 24 | 0
tfc | apap | yes | 0.25 | 1572.56
tfc | apap | yes | 0.5 | 1277.705
tfc | apap | yes | 1 | 1061.478
tfc | apap | yes | 2 | 884.565
tfc | apap | yes | 3 | 666.96201
tfc | apap | yes | 24 | 0
tfc | apap | no | 0.25 | 1900.345
tfc | apap | no | 0.5 | 1741.843
tfc | apap | no | 1 | 1550.187
tfc | apap | no | 2 | 1442.013545
tfc | apap | no | 3 | 1407.405
tfc | apap | no | 24 | 1007.702
tfc | apap | no | 0.25 | 1920.719
tfc | apap | no | 0.5 | 1828.047
tfc | apap | no | 1 | 1796.6275
tfc | apap | no | 2 | 1765.727
tfc | apap | no | 3 | 1735.71
tfc | apap | no | 24 | 1227.147
tfc | apap | no | 0.25 | 1877.6688
tfc | apap | no | 0.5 | 1835.82
tfc | apap | no | 1 | 1776.6
tfc | apap | no | 2 | 1756.86
tfc | apap | no | 3 | 1750.183932
tfc | apap | no | 24 | 1230.379
tfc | apap | no | 0.25 | 1932.742494
tfc | apap | no | 0.5 | 1922.348664
tfc | apap | no | 1 | 1910.072178
tfc | apap | no | 2 | 1898.717409
tfc | apap | no | 3 | 1874.034
tfc | apap | no | 24 | 1338.06
tfc | apap | no | 0.25 | 1937.275978
tfc | apap | no | 0.5 | 1926.857768
tfc | apap | no | 1 | 1934.209486
tfc | apap | no | 2 | 1942.485083
tfc | apap | no | 3 | 1937.274583
tfc | apap | no | 24 | 1383.214
tfc | tpa | no | 0.5 | 0
tfc | tpa | no | 1 | 0
tfc | tpa | no | 2 | 138.3493734
tfc | tpa | no | 3 | 283.03576
tfc | tpa | no | 24 | 698.53892
tfc | tpa | no | 0.5 | 0
tfc | tpa | no | 1 | 0
tfc | tpa | no | 2 | 79.65082125
tfc | tpa | no | 3 | 164.84314
tfc | tpa | no | 24 | 576.26316
tfc | tpa | yes | 0.5 | 118.5067845
tfc | tpa | yes | 1 | 236.33532
tfc | tpa | yes | 2 | 560.9595264
tfc | tpa | yes | 3 | 902.93346
tfc | tpa | yes | 24 | 1885.7498
tfc | tpa | yes | 0.5 | 143.9101235
tfc | tpa | yes | 1 | 267.85395
tfc | tpa | yes | 2 | 613.9680184
tfc | tpa | yes | 3 | 981.09445
tfc | tpa | yes | 24 | 1963.389
cellulose | tpa | no | 0.5 | 0
cellulose | tpa | no | 1 | 0
cellulose | tpa | no | 2 | 136.9753
cellulose | tpa | no | 3 | 282.4612
cellulose | tpa | no | 24 | 901.76368
cellulose | tpa | no | 0.5 | 0
cellulose | tpa | no | 1 | 0
cellulose | tpa | no | 2 | 175.6701273
cellulose | tpa | no | 3 | 364.1094
cellulose | tpa | no | 24 | 1034.62408
cellulose | tpa | yes | 0.5 | 160.554009
cellulose | tpa | yes | 1 | 288.54559
cellulose | tpa | yes | 2 | 620.25579
cellulose | tpa | yes | 3 | 996.5298
cellulose | tpa | yes | 24 | 1710.54987
cellulose | tpa | yes | 0.5 | 107.0946
cellulose | tpa | yes | 1 | 214.34108
cellulose | tpa | yes | 2 | 454.8964
cellulose | tpa | yes | 3 | 723.2591
cellulose | tpa | yes | 24 | 1679.11889
tfc | apap | no | 1 | 1855.15484
tfc | apap | no | 2 | 1844.10465
tfc | apap | no | 3 | 1642.4051
tfc | apap | no | 24 | 1261.53338
tfc | apap | no | 1 | 1845.0198
tfc | apap | no | 2 | 1862.8245
tfc | apap | no | 3 | 1798.2
tfc | apap | no | 24 | 1284.857
tfc | apap | yes | 1 | 967.51645
tfc | apap | yes | 2 | 673.6932
tfc | apap | yes | 3 | 470.04958
tfc | apap | yes | 24 | 0
tfc | apap | yes | 1 | 918.5834
tfc | apap | yes | 2 | 592.3258
tfc | apap | yes | 3 | 347.381
tfc | apap | yes | 24 | 0
cellulose | apap | no | 1 | 1883.65984
cellulose | apap | no | 2 | 1877.43698
cellulose | apap | no | 3 | 1864.09124
cellulose | apap | no | 24 | 1720.19244
cellulose | apap | no | 1 | 1920.12858
cellulose | apap | no | 2 | 1831.2144
cellulose | apap | no | 3 | 1877.60565
cellulose | apap | no | 24 | 1843.75044
cellulose | apap | yes | 1 | 1644.12542
cellulose | apap | yes | 2 | 1520.88426
cellulose | apap | yes | 3 | 1441.84662
cellulose | apap | yes | 24 | 710.42576
cellulose | apap | yes | 1 | 1574.38864
cellulose | apap | yes | 2 | 1431.02841
cellulose | apap | yes | 3 | 1401.32826
cellulose | apap | yes | 24 | 468.48556
cellulose | apap | no | 1 | 1876.895
cellulose | apap | no | 2 | 1873.494
cellulose | apap | no | 3 | 1810.778
cellulose | apap | no | 24 | 1716.752
cellulose | apap | no | 1 | 1864.637
cellulose | apap | no | 2 | 1812.17
cellulose | apap | no | 3 | 1836.674
cellulose | apap | no | 24 | 1801.344
cellulose | apap | yes | 1 | 1619.628
cellulose | apap | yes | 2 | 1468.262
cellulose | apap | yes | 3 | 1403.061
cellulose | apap | yes | 24 | 682.3639
cellulose | apap | yes | 1 | 1572.342
cellulose | apap | yes | 2 | 1408.561
cellulose | apap | yes | 3 | 1353.403
cellulose | apap | yes | 24 | 463.8476
tfc | apap | no | 1 | 1835.49
tfc | apap | no | 2 | 1798.555
tfc | apap | no | 3 | 1756.781
tfc | apap | no | 24 | 1259.641
tfc | apap | no | 1 | 1775.463
tfc | apap | no | 2 | 1723.519
tfc | apap | no | 3 | 1619.777
tfc | apap | no | 24 | 1276.762
tfc | apap | yes | 1 | 935.2014
tfc | apap | yes | 2 | 647.8908
tfc | apap | yes | 3 | 452.3287
tfc | apap | yes | 24 | 13.637
tfc | apap | yes | 1 | 901.7733
tfc | apap | yes | 2 | 577.103
tfc | apap | yes | 3 | 344.5324758
tfc | apap | yes | 24 | 0
tfc | tpa | no | 0.5 | 0
tfc | tpa | no | 1 | 12.3047556
tfc | tpa | no | 2 | 145.6742
tfc | tpa | no | 3 | 280.29596
tfc | tpa | no | 24 | 716.86624
tfc | tpa | no | 0.5 | 0
tfc | tpa | no | 1 | 0
tfc | tpa | no | 2 | 82.32649425
tfc | tpa | no | 3 | 164.60598
tfc | tpa | no | 24 | 583.87554
tfc | tpa | yes | 0.5 | 118.5312063
tfc | tpa | yes | 1 | 236.40786
tfc | tpa | yes | 2 | 583.8811
tfc | tpa | yes | 3 | 942.28992
tfc | tpa | yes | 24 | 1921.96236
tfc | tpa | yes | 0.5 | 146.067493
tfc | tpa | yes | 1 | 273.09308
tfc | tpa | yes | 2 | 613.157952
tfc | tpa | yes | 3 | 1006.96325
tfc | tpa | yes | 24 | 2028.4962